## Tabelle1
Material | Glass | Al | EVA | Tedlar | Adhesive | Si | Ag | Sn | Zn | Cu | Pb | Other | Total
Percentage of material in PV module [%] | 74 | 10.3 | 6.55 | 3.6 | 1.16 | 3.35 | 0.17 | 0.12 | 0.07 | 0.57 | 0.06 | 0.05
Amount of material in one PV module (max. 20 kg) [kg] | 14.8 | 2.06 | 1.31 | 0.72 | 0.232 | 0.67 | 0.034 | 0.024 | 0.014 | 0.114 | 0.012 | 0.01 | 20
Material yield from PV module waste [%] | 95 | 100 | 0 | 0 | 0 | 81 | 50 | 100 | 100 | 100 | 100 | 0
Material yield from PV module waste [kg] | 14.06 | 2.06 | 0 | 0 | 0 | 0.5427 | 0.017 | 0.024 | 0.014 | 0.114 | 0.012 | 0 | 16.8437
0.842185